## Read me
HE-Austenite v0.1
Hydrogen embrittlement of austenitic stainless steels in gaseous hydrogen: base metal and welds
Scope: gaseous hydrogen only. Tested in high-pressure hydrogen gas, or thermally precharged in hydrogen gas and then tested.
Electrochemically charged studies are excluded: cathodic fugacity cannot be converted to an equivalent gas pressure without assumptions.
Status: draft. The 'verified' column marks rows that were independently re-extracted and matched.
Derived values (nickel equivalent, relative ratio) are flagged in the 'derived' column and were not reported as such by the source.
Sources whose data appears only in figures are listed in the Extraction log sheet and are not in the Data sheet.
Compiled by Muhammad Faizan, September 2026. Data CC BY 4.0; code MIT.

## Data
record id | source id | source short | alloy | heat | material family | product form | is weld | zone | weld process | filler metal | ferrite number | hydrogen exposure | h2 pressure MPa | hydrogen content wppm | charging time h | test temperature K | test temperature C | strain rate per s | test type | property name | reference environment | property reference | property h2 | relative ratio | embrittlement flag | ni equivalent | derived | verified | notes | RA ratio (base metal) | RA ratio (weld)
IYER89-EL | S7 | Iyer 1989 | 304 |  | 300-series (304 type) | unknown | no | base metal |  |  |  | gaseous precharge | 0.1 | 350 | 12 | 300 | 26.9 |  | tensile | elongation | uncharged | 43 | 13 | 0.302 | significant loss |  | relative_ratio | no | Iyer, Canadian Metallurgical Quarterly 1989. Stable 304; charged by soaking at 1050 C in Ar-3%H2 slightly above atmospheric pressure for 12 h (350 wppm), water quenched, tested at 27 C. Reference = annealed, 5 wppm. Strengths converted from kg/mm2 at 9.807 MPa per kg/mm2.
IYER89-TS | S7 | Iyer 1989 | 304 |  | 300-series (304 type) | unknown | no | base metal |  |  |  | gaseous precharge | 0.1 | 350 | 12 | 300 | 26.9 |  | tensile | tensile strength | uncharged | 508 | 472 | 0.929 | moderate loss |  | relative_ratio | no | Iyer, Canadian Metallurgical Quarterly 1989. Stable 304; charged by soaking at 1050 C in Ar-3%H2 slightly above atmospheric pressure for 12 h (350 wppm), water quenched, tested at 27 C. Reference = annealed, 5 wppm. Strengths converted from kg/mm2 at 9.807 MPa per kg/mm2.
MATSUOKA17-304-RA | S9 | Matsuoka 2017 | 304 |  | 300-series (304 type) | unknown | no | base metal |  |  |  | gaseous in-situ | 96.5 |  |  | 295 | 21.9 |  | SSRT | reduction of area | air |  |  | 0.37 | significant loss |  | h2_pressure_MPa (midpoint of 78-115 MPa range) | no | Matsuoka et al., Solid State Phenomena 258 (2017) 259. SSRT per ASTM G142, 6 mm dia, 30 mm gauge, cross-head 0.002 mm/s, hydrogen gas 78-115 MPa (96.5 recorded as the midpoint), reference air at RT. RRA = 0.37 stated in the text; absolute RA values appear only in figures. Remaining RRA vs Nieq data is figure-only. | 0.37
CASKEY-T10-1-EL | S1 | Caskey 1983 | 304L |  | 300-series (304 type) | unknown | no | base metal |  |  |  | gaseous precharge | 69 |  |  | 295 | 21.9 |  | tensile | elongation | uncharged | 32 | 35 | 1.094 | no measurable loss |  | relative_ratio | no | Caskey Table 10, HERF; total elongation barely changed while plastic strain to fracture halved Composition from Caskey Table A-1 (nominal).
CASKEY-T10-1-PS | S1 | Caskey 1983 | 304L |  | 300-series (304 type) | unknown | no | base metal |  |  |  | gaseous precharge | 69 |  |  | 295 | 21.9 |  | tensile | plastic strain to failure | uncharged | 1.83 | 0.87 | 0.475 | significant loss |  | relative_ratio | no | Caskey Table 10, HERF condition; 69 MPa H2 at 480 K for 55 days; reference = unexposed Composition from Caskey Table A-1 (nominal).
CASKEY-T3-1-EL | S1 | Caskey 1983 | 304L |  | 300-series (304 type) | unknown | no | base metal |  |  |  | gaseous in-situ | 69 |  |  | 295 | 21.9 |  | tensile | elongation | helium | 74 | 48 | 0.649 | significant loss |  | relative_ratio | yes | Caskey DP-1643 Table 3. Condition: annealed. Reference environment 69 MPa helium, not air. Composition from Caskey Table A-1 (nominal).
CASKEY-T3-1-RA | S1 | Caskey 1983 | 304L |  | 300-series (304 type) | unknown | no | base metal |  |  |  | gaseous in-situ | 69 |  |  | 295 | 21.9 |  | tensile | reduction of area | helium | 81 | 33 | 0.407 | significant loss |  | relative_ratio | yes | Caskey DP-1643 Table 3. Condition: annealed. Reference environment 69 MPa helium, not air. Composition from Caskey Table A-1 (nominal). | 0.407
CASKEY-T3-2-EL | S1 | Caskey 1983 | 304L |  | 300-series (304 type) | unknown | no | base metal |  |  |  | gaseous in-situ | 69 |  |  | 295 | 21.9 |  | tensile | elongation | helium | 43 | 41 | 0.953 | no measurable loss |  | relative_ratio | yes | Caskey DP-1643 Table 3. Condition: HERF (high energy rate forged). Reference environment 69 MPa helium, not air. Composition from Caskey Table A-1 (nominal).
CASKEY-T3-2-RA | S1 | Caskey 1983 | 304L |  | 300-series (304 type) | unknown | no | base metal |  |  |  | gaseous in-situ | 69 |  |  | 295 | 21.9 |  | tensile | reduction of area | helium | 77 | 69 | 0.896 | moderate loss |  | relative_ratio | yes | Caskey DP-1643 Table 3. Condition: HERF (high energy rate forged). Reference environment 69 MPa helium, not air. Composition from Caskey Table A-1 (nominal). | 0.896
CASKEY-T6-1-PS | S1 | Caskey 1983 | 304L |  | 300-series (304 type) | unknown | no | base metal |  |  |  | gaseous precharge | 69 |  |  | 295 | 21.9 |  | tensile | plastic strain to failure | uncharged | 1.43 | 0.37 | 0.259 | significant loss |  | relative_ratio | no | Caskey Table 6, smooth specimen; reference = annealed in argon Composition from Caskey Table A-1 (nominal).
CASKEY-T6-1-TS | S1 | Caskey 1983 | 304L |  | 300-series (304 type) | unknown | no | base metal |  |  |  | gaseous precharge | 69 |  |  | 295 | 21.9 |  | tensile | tensile strength | uncharged | 600 | 530 | 0.883 | moderate loss |  | relative_ratio | no | Caskey Table 6, smooth specimen; hydrogen gas 69 MPa, 200 days at 380 K; reference = annealed 200 d at 380 K in argon Composition from Caskey Table A-1 (nominal).
CASKEY-T6-2-PS | S1 | Caskey 1983 | 304L |  | 300-series (304 type) | unknown | no | base metal |  |  |  | gaseous precharge | 69 |  |  | 295 | 21.9 |  | tensile | plastic strain to failure | uncharged | 0.24 | 0.13 | 0.542 | significant loss |  | relative_ratio | no | Caskey Table 6, notched specimen; reference = annealed in argon Composition from Caskey Table A-1 (nominal).
CASKEY-T6-2-TS | S1 | Caskey 1983 | 304L |  | 300-series (304 type) | unknown | no | base metal |  |  |  | gaseous precharge | 69 |  |  | 295 | 21.9 |  | tensile | notched tensile strength | uncharged | 710 | 580 | 0.817 | moderate loss |  | relative_ratio | no | Caskey Table 6, notched specimen; reference = annealed in argon Composition from Caskey Table A-1 (nominal).
SAND-2101-T3111-1 | S2 | San Marchi 2012 | 304L | W69 | 300-series (304 type) | unknown | no | base metal |  |  |  | gaseous in-situ | 69 |  |  | 295 | 21.9 | 0.00067 | tensile | reduction of area | helium | 78 | 71 | 0.91 | moderate loss |  | relative_ratio | no | SAND2012-7321 (San Marchi & Somerday), chapter 2101 Table 3.1.1.1. Annealed; external 69 MPa H2 vs 69 MPa He. Ref [15,23]. | 0.91
SAND-2101-T3111-2 | S2 | San Marchi 2012 | 304L |  | 300-series (304 type) | unknown | no | base metal |  |  |  | gaseous in-situ | 34 |  | 24 | 295 | 21.9 |  | tensile | reduction of area | air | 60 | 46 | 0.767 | significant loss |  | relative_ratio | no | SAND2012-7321 (San Marchi & Somerday), chapter 2101 Table 3.1.1.1. Held at test pressure 24 h before loading. Ref [15]. | 0.767
SAND-2101-T3111-3 | S2 | San Marchi 2012 | 304L |  | 300-series (304 type) | unknown | no | base metal |  |  |  | gaseous in-situ | 69 |  | 24 | 295 | 21.9 |  | tensile | reduction of area | air | 60 | 44 | 0.733 | significant loss |  | relative_ratio | no | SAND2012-7321 (San Marchi & Somerday), chapter 2101 Table 3.1.1.1. Held at test pressure 24 h before loading. Ref [15]. | 0.733
SAND-2101-T3111-4 | S2 | San Marchi 2012 | 304L | O76 | 300-series (304 type) | plate | no | base metal |  |  |  | gaseous precharge | 69 | 55 | 240 | 295 | 21.9 | 0.003 | tensile | reduction of area | air | 77 | 32 | 0.416 | significant loss |  | relative_ratio | no | SAND2012-7321 (San Marchi & Somerday), chapter 2101 Table 3.1.1.1. Annealed plate; precharged 24.1 MPa H2, 473 K, 240 h (55 wppm surface) then tested in 69 MPa H2. Ref [5]. | 0.416
SAND-2101-T3111-5 | S2 | San Marchi 2012 | 304L |  | 300-series (304 type) | unknown | no | base metal |  |  |  | gaseous in-situ | 69 |  |  | 295 | 21.9 |  | tensile | reduction of area | helium | 81 | 33 | 0.407 | significant loss |  | relative_ratio | no | SAND2012-7321 (San Marchi & Somerday), chapter 2101 Table 3.1.1.1. 69 MPa H2 vs 69 MPa He. Ref [4,25]. NOTE: matches Caskey DP-1643 Table 3 annealed 304L; the condition is annealed, not HERF. | 0.407
YOUNES13-EB-110 | S6 | Younes 2013 | 304L EB weld |  | 300-series (304 type) | weld | yes | weld metal | laser |  |  | gaseous precharge |  | 110 |  | 295 | 21.9 |  | tensile | reduction of area | uncharged |  |  | 0.61 | significant loss |  | relative_ratio | no | Younes et al., Int. J. Hydrogen Energy 38 (2013) 4864. Table 4. 304L tube, thermally charged in hydrogen gas to the stated content; RA loss reported rather than absolute values, so relative_ratio = 1 - loss/100. 304L EB weld, 110 wppm hydrogen, RA loss 39%. |  | 0.61
YOUNES13-EB-160 | S6 | Younes 2013 | 304L EB weld |  | 300-series (304 type) | weld | yes | weld metal | laser |  |  | gaseous precharge |  | 160 |  | 295 | 21.9 |  | tensile | reduction of area | uncharged |  |  | 0.49 | significant loss |  | relative_ratio | no | Younes et al., Int. J. Hydrogen Energy 38 (2013) 4864. Table 4. 304L tube, thermally charged in hydrogen gas to the stated content; RA loss reported rather than absolute values, so relative_ratio = 1 - loss/100. 304L EB weld, 160 wppm hydrogen, RA loss 51%. |  | 0.49
YOUNES13-EB-57 | S6 | Younes 2013 | 304L EB weld |  | 300-series (304 type) | weld | yes | weld metal | laser |  |  | gaseous precharge |  | 57 |  | 295 | 21.9 |  | tensile | reduction of area | uncharged |  |  | 0.8 | moderate loss |  | relative_ratio | no | Younes et al., Int. J. Hydrogen Energy 38 (2013) 4864. Table 4. 304L tube, thermally charged in hydrogen gas to the stated content; RA loss reported rather than absolute values, so relative_ratio = 1 - loss/100. 304L EB weld, 57 wppm hydrogen, RA loss 20%. |  | 0.8
YOUNES13-TIG-110 | S6 | Younes 2013 | 304L TIG weld |  | 300-series (304 type) | weld | yes | weld metal | GTAW |  |  | gaseous precharge |  | 110 |  | 295 | 21.9 |  | tensile | reduction of area | uncharged |  |  | 0.47 | significant loss |  | relative_ratio | no | Younes et al., Int. J. Hydrogen Energy 38 (2013) 4864. Table 4. 304L tube, thermally charged in hydrogen gas to the stated content; RA loss reported rather than absolute values, so relative_ratio = 1 - loss/100. 304L TIG weld, 110 wppm hydrogen, RA loss 53%. |  | 0.47
YOUNES13-TIG-160 | S6 | Younes 2013 | 304L TIG weld |  | 300-series (304 type) | weld | yes | weld metal | GTAW |  |  | gaseous precharge |  | 160 |  | 295 | 21.9 |  | tensile | reduction of area | uncharged |  |  | 0.35 | significant loss |  | relative_ratio | no | Younes et al., Int. J. Hydrogen Energy 38 (2013) 4864. Table 4. 304L tube, thermally charged in hydrogen gas to the stated content; RA loss reported rather than absolute values, so relative_ratio = 1 - loss/100. 304L TIG weld, 160 wppm hydrogen, RA loss 65%. |  | 0.35
YOUNES13-TIG-57 | S6 | Younes 2013 | 304L TIG weld |  | 300-series (304 type) | weld | yes | weld metal | GTAW |  |  | gaseous precharge |  | 57 |  | 295 | 21.9 |  | tensile | reduction of area | uncharged |  |  | 0.59 | significant loss |  | relative_ratio | no | Younes et al., Int. J. Hydrogen Energy 38 (2013) 4864. Table 4. 304L tube, thermally charged in hydrogen gas to the stated content; RA loss reported rather than absolute values, so relative_ratio = 1 - loss/100. 304L TIG weld, 57 wppm hydrogen, RA loss 41%. |  | 0.59
YOUNES13-BASE-110 | S6 | Younes 2013 | 304L base metal |  | 300-series (304 type) | tube | no | base metal |  |  |  | gaseous precharge |  | 110 |  | 295 | 21.9 |  | tensile | reduction of area | uncharged |  |  | 0.63 | significant loss |  | relative_ratio | no | Younes et al., Int. J. Hydrogen Energy 38 (2013) 4864. Table 4. 304L tube, thermally charged in hydrogen gas to the stated content; RA loss reported rather than absolute values, so relative_ratio = 1 - loss/100. 304L base metal, 110 wppm hydrogen, RA loss 37%. | 0.63
YOUNES13-BASE-160 | S6 | Younes 2013 | 304L base metal |  | 300-series (304 type) | tube | no | base metal |  |  |  | gaseous precharge |  | 160 |  | 295 | 21.9 |  | tensile | reduction of area | uncharged |  |  | 0.52 | significant loss |  | relative_ratio | no | Younes et al., Int. J. Hydrogen Energy 38 (2013) 4864. Table 4. 304L tube, thermally charged in hydrogen gas to the stated content; RA loss reported rather than absolute values, so relative_ratio = 1 - loss/100. 304L base metal, 160 wppm hydrogen, RA loss 48%. | 0.52
YOUNES13-BASE-57 | S6 | Younes 2013 | 304L base metal |  | 300-series (304 type) | tube | no | base metal |  |  |  | gaseous precharge |  | 57 |  | 295 | 21.9 |  | tensile | reduction of area | uncharged |  |  | 0.81 | moderate loss |  | relative_ratio | no | Younes et al., Int. J. Hydrogen Energy 38 (2013) 4864. Table 4. 304L tube, thermally charged in hydrogen gas to the stated content; RA loss reported rather than absolute values, so relative_ratio = 1 - loss/100. 304L base metal, 57 wppm hydrogen, RA loss 19%. | 0.81
BALCH15-LONG-CENTER-EL | S3 | Balch 2015 | 304L/308L weld |  | 300-series (304 type) | weld | yes | weld metal | GTAW | ER308L |  | gaseous precharge | 138 | 139 | 336 | 295 | 21.9 | 0.00076 | tensile | elongation | uncharged | 44 | 28 | 0.636 | significant loss | 26.49 | ni_equivalent;relative_ratio | yes | Balch et al. PVP2015-45591 Table 3. Multipass GTA weld, gage section 100% weld deposit; longitudinal orientation, center of weld. Precharged 300 C, 138 MPa H2, 2 weeks -> 7700 appm (about 139 wt ppm). Composition is the 308L filler wire; 304L base metal 19.25Cr-10.25Ni.
BALCH15-LONG-CENTER-RA | S3 | Balch 2015 | 304L/308L weld |  | 300-series (304 type) | weld | yes | weld metal | GTAW | ER308L |  | gaseous precharge | 138 | 139 | 336 | 295 | 21.9 | 0.00076 | tensile | reduction of area | uncharged | 78 | 34 | 0.436 | significant loss | 26.49 | ni_equivalent;relative_ratio | yes | Balch et al. PVP2015-45591 Table 3. Multipass GTA weld, gage section 100% weld deposit; longitudinal orientation, center of weld. Precharged 300 C, 138 MPa H2, 2 weeks -> 7700 appm (about 139 wt ppm). Composition is the 308L filler wire; 304L base metal 19.25Cr-10.25Ni. |  | 0.436
BALCH15-LONG-ROOT-EL | S3 | Balch 2015 | 304L/308L weld |  | 300-series (304 type) | weld | yes | weld metal | GTAW | ER308L |  | gaseous precharge | 138 | 139 | 336 | 295 | 21.9 | 0.00076 | tensile | elongation | uncharged | 38 | 21 | 0.553 | significant loss | 26.49 | ni_equivalent;relative_ratio | yes | Balch et al. PVP2015-45591 Table 3. Multipass GTA weld, gage section 100% weld deposit; longitudinal orientation, root of weld. Precharged 300 C, 138 MPa H2, 2 weeks -> 7700 appm (about 139 wt ppm). Composition is the 308L filler wire; 304L base metal 19.25Cr-10.25Ni.
BALCH15-LONG-ROOT-RA | S3 | Balch 2015 | 304L/308L weld |  | 300-series (304 type) | weld | yes | weld metal | GTAW | ER308L |  | gaseous precharge | 138 | 139 | 336 | 295 | 21.9 | 0.00076 | tensile | reduction of area | uncharged | 78 | 28 | 0.359 | significant loss | 26.49 | ni_equivalent;relative_ratio | yes | Balch et al. PVP2015-45591 Table 3. Multipass GTA weld, gage section 100% weld deposit; longitudinal orientation, root of weld. Precharged 300 C, 138 MPa H2, 2 weeks -> 7700 appm (about 139 wt ppm). Composition is the 308L filler wire; 304L base metal 19.25Cr-10.25Ni. |  | 0.359
BALCH15-LONG-TOP-EL | S3 | Balch 2015 | 304L/308L weld |  | 300-series (304 type) | weld | yes | weld metal | GTAW | ER308L |  | gaseous precharge | 138 | 139 | 336 | 295 | 21.9 | 0.00076 | tensile | elongation | uncharged | 56 | 28 | 0.5 | significant loss | 26.49 | ni_equivalent;relative_ratio | yes | Balch et al. PVP2015-45591 Table 3. Multipass GTA weld, gage section 100% weld deposit; longitudinal orientation, top of weld. Precharged 300 C, 138 MPa H2, 2 weeks -> 7700 appm (about 139 wt ppm). Composition is the 308L filler wire; 304L base metal 19.25Cr-10.25Ni.
BALCH15-LONG-TOP-RA | S3 | Balch 2015 | 304L/308L weld |  | 300-series (304 type) | weld | yes | weld metal | GTAW | ER308L |  | gaseous precharge | 138 | 139 | 336 | 295 | 21.9 | 0.00076 | tensile | reduction of area | uncharged | 77 | 40 | 0.519 | significant loss | 26.49 | ni_equivalent;relative_ratio | yes | Balch et al. PVP2015-45591 Table 3. Multipass GTA weld, gage section 100% weld deposit; longitudinal orientation, top of weld. Precharged 300 C, 138 MPa H2, 2 weeks -> 7700 appm (about 139 wt ppm). Composition is the 308L filler wire; 304L base metal 19.25Cr-10.25Ni. |  | 0.519
BALCH15-TRAN-CENTER-EL | S3 | Balch 2015 | 304L/308L weld |  | 300-series (304 type) | weld | yes | weld metal | GTAW | ER308L |  | gaseous precharge | 138 | 139 | 336 | 295 | 21.9 | 0.00076 | tensile | elongation | uncharged | 43 | 24 | 0.558 | significant loss | 26.49 | ni_equivalent;relative_ratio | yes | Balch et al. PVP2015-45591 Table 3. Multipass GTA weld, gage section 100% weld deposit; transverse orientation, center of weld. Precharged 300 C, 138 MPa H2, 2 weeks -> 7700 appm (about 139 wt ppm). Composition is the 308L filler wire; 304L base metal 19.25Cr-10.25Ni.
BALCH15-TRAN-CENTER-RA | S3 | Balch 2015 | 304L/308L weld |  | 300-series (304 type) | weld | yes | weld metal | GTAW | ER308L |  | gaseous precharge | 138 | 139 | 336 | 295 | 21.9 | 0.00076 | tensile | reduction of area | uncharged | 80 | 34 | 0.425 | significant loss | 26.49 | ni_equivalent;relative_ratio | yes | Balch et al. PVP2015-45591 Table 3. Multipass GTA weld, gage section 100% weld deposit; transverse orientation, center of weld. Precharged 300 C, 138 MPa H2, 2 weeks -> 7700 appm (about 139 wt ppm). Composition is the 308L filler wire; 304L base metal 19.25Cr-10.25Ni. |  | 0.425
BALCH15-TRAN-ROOT-EL | S3 | Balch 2015 | 304L/308L weld |  | 300-series (304 type) | weld | yes | weld metal | GTAW | ER308L |  | gaseous precharge | 138 | 139 | 336 | 295 | 21.9 | 0.00076 | tensile | elongation | uncharged | 38 | 24 | 0.632 | significant loss | 26.49 | ni_equivalent;relative_ratio | yes | Balch et al. PVP2015-45591 Table 3. Multipass GTA weld, gage section 100% weld deposit; transverse orientation, root of weld. Precharged 300 C, 138 MPa H2, 2 weeks -> 7700 appm (about 139 wt ppm). Composition is the 308L filler wire; 304L base metal 19.25Cr-10.25Ni.
BALCH15-TRAN-ROOT-RA | S3 | Balch 2015 | 304L/308L weld |  | 300-series (304 type) | weld | yes | weld metal | GTAW | ER308L |  | gaseous precharge | 138 | 139 | 336 | 295 | 21.9 | 0.00076 | tensile | reduction of area | uncharged | 83 | 41 | 0.494 | significant loss | 26.49 | ni_equivalent;relative_ratio | yes | Balch et al. PVP2015-45591 Table 3. Multipass GTA weld, gage section 100% weld deposit; transverse orientation, root of weld. Precharged 300 C, 138 MPa H2, 2 weeks -> 7700 appm (about 139 wt ppm). Composition is the 308L filler wire; 304L base metal 19.25Cr-10.25Ni. |  | 0.494
BALCH15-TRAN-TOP-EL | S3 | Balch 2015 | 304L/308L weld |  | 300-series (304 type) | weld | yes | weld metal | GTAW | ER308L |  | gaseous precharge | 138 | 139 | 336 | 295 | 21.9 | 0.00076 | tensile | elongation | uncharged | 54 | 33 | 0.611 | significant loss | 26.49 | ni_equivalent;relative_ratio | yes | Balch et al. PVP2015-45591 Table 3. Multipass GTA weld, gage section 100% weld deposit; transverse orientation, top of weld. Precharged 300 C, 138 MPa H2, 2 weeks -> 7700 appm (about 139 wt ppm). Composition is the 308L filler wire; 304L base metal 19.25Cr-10.25Ni.
BALCH15-TRAN-TOP-RA | S3 | Balch 2015 | 304L/308L weld |  | 300-series (304 type) | weld | yes | weld metal | GTAW | ER308L |  | gaseous precharge | 138 | 139 | 336 | 295 | 21.9 | 0.00076 | tensile | reduction of area | uncharged | 82 | 38 | 0.463 | significant loss | 26.49 | ni_equivalent;relative_ratio | yes | Balch et al. PVP2015-45591 Table 3. Multipass GTA weld, gage section 100% weld deposit; transverse orientation, top of weld. Precharged 300 C, 138 MPa H2, 2 weeks -> 7700 appm (about 139 wt ppm). Composition is the 308L filler wire; 304L base metal 19.25Cr-10.25Ni. |  | 0.463
SAND-2101-T431-W1-EL | S2 | San Marchi 2012 | 304L/308L weld |  | 300-series (304 type) | weld | yes | whole joint | GTAW | ER308L |  | gaseous in-situ | 69 |  |  | 295 | 21.9 | 0.00033 | tensile | elongation | air | 23 | 23 | 1 | no measurable loss |  | relative_ratio | no | SAND2012-7321 chapter 2101 Table 4.3.1. 304L HERF back-extrusion, double-J groove, 8-10 GTA passes, 308L filler; gauge contains base metal, HAZ and fusion zone. Ref [20,21]. external 69 MPa H2, no precharge
SAND-2101-T431-W1-RA | S2 | San Marchi 2012 | 304L/308L weld |  | 300-series (304 type) | weld | yes | whole joint | GTAW | ER308L |  | gaseous in-situ | 69 |  |  | 295 | 21.9 | 0.00033 | tensile | reduction of area | air | 64 | 54 | 0.844 | moderate loss |  | relative_ratio | no | SAND2012-7321 chapter 2101 Table 4.3.1. 304L HERF back-extrusion, double-J groove, 8-10 GTA passes, 308L filler; gauge contains base metal, HAZ and fusion zone. Ref [20,21]. external 69 MPa H2, no precharge |  | 0.844
SAND-2101-T431-W2-EL | S2 | San Marchi 2012 | 304L/308L weld |  | 300-series (304 type) | weld | yes | whole joint | GTAW | ER308L |  | gaseous in-situ | 172 |  |  | 295 | 21.9 | 0.00033 | tensile | elongation | air | 23 | 19 | 0.826 | moderate loss |  | relative_ratio | no | SAND2012-7321 chapter 2101 Table 4.3.1. 304L HERF back-extrusion, double-J groove, 8-10 GTA passes, 308L filler; gauge contains base metal, HAZ and fusion zone. Ref [20,21]. external 172 MPa H2, no precharge
SAND-2101-T431-W2-RA | S2 | San Marchi 2012 | 304L/308L weld |  | 300-series (304 type) | weld | yes | whole joint | GTAW | ER308L |  | gaseous in-situ | 172 |  |  | 295 | 21.9 | 0.00033 | tensile | reduction of area | air | 64 | 48 | 0.75 | significant loss |  | relative_ratio | no | SAND2012-7321 chapter 2101 Table 4.3.1. 304L HERF back-extrusion, double-J groove, 8-10 GTA passes, 308L filler; gauge contains base metal, HAZ and fusion zone. Ref [20,21]. external 172 MPa H2, no precharge |  | 0.75
SAND-2101-T431-W3-EL | S2 | San Marchi 2012 | 304L/308L weld |  | 300-series (304 type) | weld | yes | whole joint | GTAW | ER308L |  | gaseous precharge | 0.1 | 45 | 240 | 295 | 21.9 | 0.00033 | tensile | elongation | air | 23 | 17 | 0.739 | significant loss |  | relative_ratio | no | SAND2012-7321 chapter 2101 Table 4.3.1. 304L HERF back-extrusion, double-J groove, 8-10 GTA passes, 308L filler; gauge contains base metal, HAZ and fusion zone. Ref [20,21]. precharged 24 MPa H2 473 K 240 h (45-4 wppm), tested in air
SAND-2101-T431-W3-RA | S2 | San Marchi 2012 | 304L/308L weld |  | 300-series (304 type) | weld | yes | whole joint | GTAW | ER308L |  | gaseous precharge | 0.1 | 45 | 240 | 295 | 21.9 | 0.00033 | tensile | reduction of area | air | 64 | 44 | 0.688 | significant loss |  | relative_ratio | no | SAND2012-7321 chapter 2101 Table 4.3.1. 304L HERF back-extrusion, double-J groove, 8-10 GTA passes, 308L filler; gauge contains base metal, HAZ and fusion zone. Ref [20,21]. precharged 24 MPa H2 473 K 240 h (45-4 wppm), tested in air |  | 0.688
SAND-2101-T431-W4-EL | S2 | San Marchi 2012 | 304L/308L weld |  | 300-series (304 type) | weld | yes | whole joint | GTAW | ER308L |  | gaseous precharge | 69 | 45 | 240 | 295 | 21.9 | 0.00033 | tensile | elongation | air | 23 | 16 | 0.696 | significant loss |  | relative_ratio | no | SAND2012-7321 chapter 2101 Table 4.3.1. 304L HERF back-extrusion, double-J groove, 8-10 GTA passes, 308L filler; gauge contains base metal, HAZ and fusion zone. Ref [20,21]. precharged 24 MPa, tested in 69 MPa H2
SAND-2101-T431-W4-RA | S2 | San Marchi 2012 | 304L/308L weld |  | 300-series (304 type) | weld | yes | whole joint | GTAW | ER308L |  | gaseous precharge | 69 | 45 | 240 | 295 | 21.9 | 0.00033 | tensile | reduction of area | air | 64 | 41 | 0.641 | significant loss |  | relative_ratio | no | SAND2012-7321 chapter 2101 Table 4.3.1. 304L HERF back-extrusion, double-J groove, 8-10 GTA passes, 308L filler; gauge contains base metal, HAZ and fusion zone. Ref [20,21]. precharged 24 MPa, tested in 69 MPa H2 |  | 0.641
SAND-2101-T431-W5-EL | S2 | San Marchi 2012 | 304L/308L weld |  | 300-series (304 type) | weld | yes | whole joint | GTAW | ER308L |  | gaseous precharge | 0.1 | 72 | 240 | 295 | 21.9 | 0.00033 | tensile | elongation | air | 23 | 13 | 0.565 | significant loss |  | relative_ratio | no | SAND2012-7321 chapter 2101 Table 4.3.1. 304L HERF back-extrusion, double-J groove, 8-10 GTA passes, 308L filler; gauge contains base metal, HAZ and fusion zone. Ref [20,21]. precharged 69 MPa H2 473 K 240 h (72-7 wppm), tested in air
SAND-2101-T431-W5-RA | S2 | San Marchi 2012 | 304L/308L weld |  | 300-series (304 type) | weld | yes | whole joint | GTAW | ER308L |  | gaseous precharge | 0.1 | 72 | 240 | 295 | 21.9 | 0.00033 | tensile | reduction of area | air | 64 | 34 | 0.531 | significant loss |  | relative_ratio | no | SAND2012-7321 chapter 2101 Table 4.3.1. 304L HERF back-extrusion, double-J groove, 8-10 GTA passes, 308L filler; gauge contains base metal, HAZ and fusion zone. Ref [20,21]. precharged 69 MPa H2 473 K 240 h (72-7 wppm), tested in air |  | 0.531
SAND-2101-T431-W6-EL | S2 | San Marchi 2012 | 304L/308L weld |  | 300-series (304 type) | weld | yes | whole joint | GTAW | ER308L |  | gaseous precharge | 172 | 72 | 240 | 295 | 21.9 | 0.00033 | tensile | elongation | air | 23 | 12 | 0.522 | significant loss |  | relative_ratio | no | SAND2012-7321 chapter 2101 Table 4.3.1. 304L HERF back-extrusion, double-J groove, 8-10 GTA passes, 308L filler; gauge contains base metal, HAZ and fusion zone. Ref [20,21]. precharged 69 MPa, tested in 172 MPa H2
SAND-2101-T431-W6-RA | S2 | San Marchi 2012 | 304L/308L weld |  | 300-series (304 type) | weld | yes | whole joint | GTAW | ER308L |  | gaseous precharge | 172 | 72 | 240 | 295 | 21.9 | 0.00033 | tensile | reduction of area | air | 64 | 31 | 0.484 | significant loss |  | relative_ratio | no | SAND2012-7321 chapter 2101 Table 4.3.1. 304L HERF back-extrusion, double-J groove, 8-10 GTA passes, 308L filler; gauge contains base metal, HAZ and fusion zone. Ref [20,21]. precharged 69 MPa, tested in 172 MPa H2 |  | 0.484
SAND-2101-T432-FN47 | S2 | San Marchi 2012 | 304L/308L weld |  | 300-series (304 type) | weld | yes | whole joint | GTAW | ER308L | 4.7 | gaseous in-situ | 69 |  |  | 295 | 21.9 |  | tensile | reduction of area | air | 40 | 14 | 0.35 | significant loss |  | relative_ratio | no | SAND2012-7321 chapter 2101 Table 4.3.2. Notched (V-notch, 45 deg, 3.95 mm min dia, 1.3 mm root radius) composite GTA weld, external 69 MPa H2 vs air. Ref [20]. Ferrite number 4.7. |  | 0.35
SAND-2101-T432-FN85 | S2 | San Marchi 2012 | 304L/308L weld |  | 300-series (304 type) | weld | yes | whole joint | GTAW | ER308L | 8.5 | gaseous in-situ | 69 |  |  | 295 | 21.9 |  | tensile | reduction of area | air | 40 | 17 | 0.425 | significant loss |  | relative_ratio | no | SAND2012-7321 chapter 2101 Table 4.3.2. Notched (V-notch, 45 deg, 3.95 mm min dia, 1.3 mm root radius) composite GTA weld, external 69 MPa H2 vs air. Ref [20]. Ferrite number 8.5. |  | 0.425
SAND-2101-T3111-6 | S2 | San Marchi 2012 | 304LN | O76N | 300-series (304 type) | plate | no | base metal |  |  |  | gaseous precharge | 69 | 55 | 240 | 295 | 21.9 | 0.003 | tensile | reduction of area | air | 72 | 54 | 0.75 | significant loss |  | relative_ratio | no | SAND2012-7321 (San Marchi & Somerday), chapter 2101 Table 3.1.1.1. Nitrogen-bearing 304LN, annealed plate. Ref [5]. | 0.75
SAND-2101-T3111-7 | S2 | San Marchi 2012 | 304N |  | 300-series (304 type) | unknown | no | base metal |  |  |  | gaseous in-situ | 69 |  |  | 295 | 21.9 |  | tensile | reduction of area | helium | 74 | 54 | 0.73 | significant loss |  | relative_ratio | no | SAND2012-7321 (San Marchi & Somerday), chapter 2101 Table 3.1.1.1. Ref [25]. | 0.73
SAND-2101-T3111-8 | S2 | San Marchi 2012 | 304N | C83N | 300-series (304 type) | unknown | no | base metal |  |  |  | gaseous precharge | 69 |  | 1000 | 295 | 21.9 |  | tensile | reduction of area | air | 65 | 46 | 0.708 | significant loss |  | relative_ratio | no | SAND2012-7321 (San Marchi & Somerday), chapter 2101 Table 3.1.1.1. Precharged 69 MPa H2, 430 K, 1000 h. Ref [3]. | 0.708
SAND-2103-1 | S2 | San Marchi 2012 | 316 |  | 300-series (316/317 type) | unknown | no | base metal |  |  |  | gaseous in-situ | 69 |  |  | 295 | 21.9 |  | tensile | reduction of area | helium | 78 | 77 | 0.987 | no measurable loss |  | relative_ratio | no | SAND2012-7321 chapter 2103 Table 3.1.1.1. Ref [1,27]. | 0.987
SAND-2103-2 | S2 | San Marchi 2012 | 316 | W69 | 300-series (316/317 type) | bar | no | base metal |  |  |  | gaseous in-situ | 69 |  |  | 295 | 21.9 | 0.00067 | tensile | reduction of area | helium | 72 | 75 | 1.042 | no measurable loss |  | relative_ratio | no | SAND2012-7321 chapter 2103 Table 3.1.1.1. Cold drawn rod; no loss. Ref [26,28]. | 1.042
SAND-2103-3 | S2 | San Marchi 2012 | 316 | O76 | 300-series (316/317 type) | plate | no | base metal |  |  |  | gaseous in-situ | 69 |  |  | 295 | 21.9 | 0.003 | tensile | reduction of area | air | 78 | 77 | 0.987 | no measurable loss |  | relative_ratio | no | SAND2012-7321 chapter 2103 Table 3.1.1.1. Annealed plate. Ref [2]. | 0.987
SAND-2103-4 | S2 | San Marchi 2012 | 316 |  | 300-series (316/317 type) | sheet | no | base metal |  |  |  | gaseous in-situ | 70 |  |  | 295 | 21.9 | 0.0006 | tensile | reduction of area | helium | 70 | 75 | 1.071 | no measurable loss |  | relative_ratio | no | SAND2012-7321 chapter 2103 Table 3.1.1.1. Annealed sheet; He reference. Ref [23]. | 1.071
SAND-2103-5 | S2 | San Marchi 2012 | 316 | R84 | 300-series (316/317 type) | sheet | no | base metal |  |  |  | gaseous precharge | 0.5 | 6 | 170 | 295 | 21.9 | 0.0005 | tensile | elongation | argon | 63 | 51 | 0.81 | moderate loss |  | relative_ratio | no | SAND2012-7321 chapter 2103 Table 3.1.1.1. Sensitized thin sheet; precharged 0.5 MPa H2 873 K 170 h (~6 wppm), argon-exposed reference. Ref [14].
SAND-2103-W-EB | S2 | San Marchi 2012 | 316 EB weld |  | 300-series (316/317 type) | weld | yes | whole joint | laser |  |  | gaseous in-situ | 70 |  |  | 295 | 21.9 | 0.0006 | tensile | reduction of area | helium | 70 | 70 | 1 | no measurable loss |  | relative_ratio | no | SAND2012-7321 chapter 2103 Table 4.3.1 (full-penetration butt welds, sheet). Ref [23]. Electron beam weld; no measurable loss. |  | 1
SAND-2103-WN-EB | S2 | San Marchi 2012 | 316 EB weld |  | 300-series (316/317 type) | weld | yes | whole joint | laser |  |  | gaseous in-situ | 70 |  |  | 295 | 21.9 | 0.0083 | tensile | reduction of area | helium | 65 | 60 | 0.923 | moderate loss |  | relative_ratio | no | SAND2012-7321 chapter 2103 Table 4.3.2, notched (V-notch 60 deg, 0.6 mm deep, root radius 0.05 mm) butt welds. Ref [23]. Electron beam weld, notched. |  | 0.923
SAND-2103-W-GTA | S2 | San Marchi 2012 | 316 GTA weld |  | 300-series (316/317 type) | weld | yes | whole joint | GTAW |  |  | gaseous in-situ | 70 |  |  | 295 | 21.9 | 0.0006 | tensile | reduction of area | helium | 70 | 70 | 1 | no measurable loss |  | relative_ratio | no | SAND2012-7321 chapter 2103 Table 4.3.1 (full-penetration butt welds, sheet). Ref [23]. GTA weld; no measurable loss. |  | 1
SAND-2103-WN-GTA | S2 | San Marchi 2012 | 316 GTA weld |  | 300-series (316/317 type) | weld | yes | whole joint | GTAW |  |  | gaseous in-situ | 70 |  |  | 295 | 21.9 | 0.0083 | tensile | reduction of area | helium | 70 | 65 | 0.929 | moderate loss |  | relative_ratio | no | SAND2012-7321 chapter 2103 Table 4.3.2, notched (V-notch 60 deg, 0.6 mm deep, root radius 0.05 mm) butt welds. Ref [23]. GTA weld, notched. |  | 0.929
FUKU24-316CW-RA | S8 | Fukunaga 2024 | 316 cold worked (SUS316CW) |  | 300-series (316/317 type) | tube | no | base metal |  |  |  | gaseous in-situ | 70 | 7.8 |  | 233 | -40.1 |  | SSRT | reduction of area | nitrogen | 85 | 78 | 0.918 | moderate loss | 28.5 | relative_ratio | no | Fukunaga, Engineering Failure Analysis 160 (2024) 108158. SSRT on piping removed from a hydrogen refuelling station after two years of service. 20-25% cold work, 7.8 wppm pre-contained hydrogen; 70 MPa H2 at -40 C vs nitrogen at -40 C. Nieq 28.5. | 0.918
NAKA18-BM | S5 | Nakamura 2018 | 316 hi-Ni |  | 300-series (316/317 type) | bar | no | base metal |  |  |  | gaseous in-situ | 106 |  |  | 228 | -45.1 |  | tensile | reduction of area | nitrogen | 83 | 85 | 1.024 | no measurable loss |  | relative_ratio | no | Nakamura et al., Trans. JSME 84(857) 2018, DOI 10.1299/transjsme.17-00437. SSRT at -45 C in 106 MPa H2 gas, reference 0.1 MPa nitrogen. TIG multipass welded round bar, gauge entirely weld metal (6 mm dia, 30 mm). base metal, no loss (RRA 1.02 as reported) | 1.024
MICHLER09-S7 | S4 | Michler 2009 | 316L |  | 300-series (316/317 type) | bar | no | base metal |  |  |  | gaseous in-situ | 1 |  |  | 323 | 49.9 |  | tensile | reduction of area | helium | 83 | 63 | 0.759 | significant loss |  | relative_ratio | no | Michler et al. 2009 Table 2. Tested in 1 MPa H2 vs 1 MPa He at 50 C. Steel 7, drawn bar; duplex string-like alpha'/gamma after straining. bar, longitudinal orientation. | 0.759
MICHLER09-S8 | S4 | Michler 2009 | 316L |  | 300-series (316/317 type) | plate | no | base metal |  |  |  | gaseous in-situ | 1 |  |  | 323 | 49.9 |  | tensile | reduction of area | helium | 80 | 43 | 0.537 | significant loss |  | relative_ratio | no | Michler et al. 2009 Table 2. Tested in 1 MPa H2 vs 1 MPa He at 50 C. Steel 8, rolled plate; layered alpha'-gamma from Ni macro-segregation 9.5-13 wt%. plate, transverse orientation. | 0.537
NAKA18-AW | S5 | Nakamura 2018 | 317L weld metal |  | 300-series (316/317 type) | weld | yes | weld metal | GTAW | 317L |  | gaseous in-situ | 106 |  |  | 228 | -45.1 |  | tensile | reduction of area | nitrogen | 58 | 32 | 0.552 | significant loss |  | relative_ratio | no | Nakamura et al., Trans. JSME 84(857) 2018, DOI 10.1299/transjsme.17-00437. SSRT at -45 C in 106 MPa H2 gas, reference 0.1 MPa nitrogen. TIG multipass welded round bar, gauge entirely weld metal (6 mm dia, 30 mm). as-welded, columnar dendrites with delta-ferrite; RRA 0.55 as reported; lamellar weld fracture surface |  | 0.552
NAKA18-ST | S5 | Nakamura 2018 | 317L weld metal |  | 300-series (316/317 type) | weld | yes | weld metal | GTAW | 317L |  | gaseous in-situ | 106 |  |  | 228 | -45.1 |  | tensile | reduction of area | nitrogen | 84 | 76 | 0.905 | moderate loss |  | relative_ratio | no | Nakamura et al., Trans. JSME 84(857) 2018, DOI 10.1299/transjsme.17-00437. SSRT at -45 C in 106 MPa H2 gas, reference 0.1 MPa nitrogen. TIG multipass welded round bar, gauge entirely weld metal (6 mm dia, 30 mm). post-weld solution treated, delta-ferrite removed; RRA 0.90 as reported |  | 0.905
SAND-2104-W73 | S2 | San Marchi 2012 | 321 | W73 | 300-series stabilised (321/347) | unknown | no | base metal |  |  |  | gaseous in-situ | 34.5 |  |  | 295 | 21.9 | 6.7e-05 | tensile | reduction of area | helium | 66 | 60 | 0.909 | moderate loss |  | relative_ratio | no | SAND2012-7321 chapter 2104 Table 3.1.1.1. Type 321. Ref [8]. | 0.909
SAND-2104-H73 | S2 | San Marchi 2012 | 347 | H73 | 300-series stabilised (321/347) | unknown | no | base metal |  |  |  | gaseous in-situ | 34.5 |  |  | 295 | 21.9 | 0.00067 | tensile | reduction of area | helium | 70 | 71 | 1.014 | no measurable loss |  | relative_ratio | no | SAND2012-7321 chapter 2104 Table 3.1.1.1. Type 347; no loss. Ref [7]. | 1.014
SAND-2104-L72 | S2 | San Marchi 2012 | 347 | L72 | 300-series stabilised (321/347) | unknown | no | base metal |  |  |  | gaseous in-situ | 69 |  |  | 295 | 21.9 |  | tensile | reduction of area | helium | 80 | 37 | 0.463 | significant loss |  | relative_ratio | no | SAND2012-7321 chapter 2104 Table 3.1.1.1. Type 347, composition not reported; large loss, an outlier among stabilized grades. Ref [13,14]. | 0.463
CASKEY-T11-1-PS | S1 | Caskey 1983 | 21-6-9 |  | N-strengthened (21-6-9) | unknown | no | base metal |  |  |  | gaseous precharge | 30 |  |  | 295 | 21.9 |  | tensile | plastic strain to failure | uncharged | 1.2 | 0.76 | 0.633 | significant loss |  | relative_ratio | no | Caskey Table 11, HERF; 30 MPa H2 at 480 K for 56 days then aged 7 years at 250 K; reference = unexposed Composition from Caskey Table A-1 (nominal).
CASKEY-T3-5-EL | S1 | Caskey 1983 | 21-6-9 |  | N-strengthened (21-6-9) | unknown | no | base metal |  |  |  | gaseous in-situ | 69 |  |  | 295 | 21.9 |  | tensile | elongation | helium | 58 | 59 | 1.017 | no measurable loss |  | relative_ratio | yes | Caskey DP-1643 Table 3. Condition: annealed. Reference environment 69 MPa helium, not air. Composition from Caskey Table A-1 (nominal).
CASKEY-T3-5-RA | S1 | Caskey 1983 | 21-6-9 |  | N-strengthened (21-6-9) | unknown | no | base metal |  |  |  | gaseous in-situ | 69 |  |  | 295 | 21.9 |  | tensile | reduction of area | helium | 78 | 77 | 0.987 | no measurable loss |  | relative_ratio | yes | Caskey DP-1643 Table 3. Condition: annealed. Reference environment 69 MPa helium, not air. Composition from Caskey Table A-1 (nominal). | 0.987
CASKEY-T3-6-EL | S1 | Caskey 1983 | 21-6-9 |  | N-strengthened (21-6-9) | unknown | no | base metal |  |  |  | gaseous in-situ | 69 |  |  | 295 | 21.9 |  | tensile | elongation | helium | 34 | 30 | 0.882 | moderate loss |  | relative_ratio | yes | Caskey DP-1643 Table 3. Condition: HERF. Reference environment 69 MPa helium, not air. Composition from Caskey Table A-1 (nominal).
CASKEY-T3-6-RA | S1 | Caskey 1983 | 21-6-9 |  | N-strengthened (21-6-9) | unknown | no | base metal |  |  |  | gaseous in-situ | 69 |  |  | 295 | 21.9 |  | tensile | reduction of area | helium | 75 | 73 | 0.973 | no measurable loss |  | relative_ratio | yes | Caskey DP-1643 Table 3. Condition: HERF. Reference environment 69 MPa helium, not air. Composition from Caskey Table A-1 (nominal). | 0.973
SAND-2202-T431-B1-EL | S2 | San Marchi 2012 | 21-6-9/21-6-9 weld |  | N-strengthened (21-6-9) | weld | yes | whole joint | GTAW | 21-6-9 |  | gaseous in-situ | 69 |  |  | 295 | 21.9 | 0.00033 | tensile | elongation | air | 19 | 22 | 1.158 | no measurable loss |  | relative_ratio | no | SAND2012-7321 chapter 2202 Table 4.3.1. 21-6-9 HERF base with 21-6-9 filler, GTA composite weld, heat B83bw. Ref [24]. external hydrogen only
SAND-2202-T431-B1-RA | S2 | San Marchi 2012 | 21-6-9/21-6-9 weld |  | N-strengthened (21-6-9) | weld | yes | whole joint | GTAW | 21-6-9 |  | gaseous in-situ | 69 |  |  | 295 | 21.9 | 0.00033 | tensile | reduction of area | air | 60 | 75 | 1.25 | no measurable loss |  | relative_ratio | no | SAND2012-7321 chapter 2202 Table 4.3.1. 21-6-9 HERF base with 21-6-9 filler, GTA composite weld, heat B83bw. Ref [24]. external hydrogen only |  | 1.25
SAND-2202-T431-B2-EL | S2 | San Marchi 2012 | 21-6-9/21-6-9 weld |  | N-strengthened (21-6-9) | weld | yes | whole joint | GTAW | 21-6-9 |  | gaseous in-situ | 172 |  |  | 295 | 21.9 | 0.00033 | tensile | elongation | air | 19 | 20 | 1.053 | no measurable loss |  | relative_ratio | no | SAND2012-7321 chapter 2202 Table 4.3.1. 21-6-9 HERF base with 21-6-9 filler, GTA composite weld, heat B83bw. Ref [24]. external hydrogen only
SAND-2202-T431-B2-RA | S2 | San Marchi 2012 | 21-6-9/21-6-9 weld |  | N-strengthened (21-6-9) | weld | yes | whole joint | GTAW | 21-6-9 |  | gaseous in-situ | 172 |  |  | 295 | 21.9 | 0.00033 | tensile | reduction of area | air | 60 | 69 | 1.15 | no measurable loss |  | relative_ratio | no | SAND2012-7321 chapter 2202 Table 4.3.1. 21-6-9 HERF base with 21-6-9 filler, GTA composite weld, heat B83bw. Ref [24]. external hydrogen only |  | 1.15
SAND-2202-T431-B3-EL | S2 | San Marchi 2012 | 21-6-9/21-6-9 weld |  | N-strengthened (21-6-9) | weld | yes | whole joint | GTAW | 21-6-9 |  | gaseous precharge | 0.1 | 45 | 240 | 295 | 21.9 | 0.00033 | tensile | elongation | air | 19 | 18 | 0.947 | moderate loss |  | relative_ratio | no | SAND2012-7321 chapter 2202 Table 4.3.1. 21-6-9 HERF base with 21-6-9 filler, GTA composite weld, heat B83bw. Ref [24]. precharged then tested
SAND-2202-T431-B3-RA | S2 | San Marchi 2012 | 21-6-9/21-6-9 weld |  | N-strengthened (21-6-9) | weld | yes | whole joint | GTAW | 21-6-9 |  | gaseous precharge | 0.1 | 45 | 240 | 295 | 21.9 | 0.00033 | tensile | reduction of area | air | 60 | 56 | 0.933 | moderate loss |  | relative_ratio | no | SAND2012-7321 chapter 2202 Table 4.3.1. 21-6-9 HERF base with 21-6-9 filler, GTA composite weld, heat B83bw. Ref [24]. precharged then tested |  | 0.933
SAND-2202-T431-B4-RA | S2 | San Marchi 2012 | 21-6-9/21-6-9 weld |  | N-strengthened (21-6-9) | weld | yes | whole joint | GTAW | 21-6-9 |  | gaseous precharge | 69 | 45 | 240 | 295 | 21.9 | 0.00033 | tensile | reduction of area | air | 60 | 50 | 0.833 | moderate loss |  | relative_ratio | no | SAND2012-7321 chapter 2202 Table 4.3.1. 21-6-9 HERF base with 21-6-9 filler, GTA composite weld, heat B83bw. Ref [24]. precharged then tested |  | 0.833
SAND-2202-T431-B5-EL | S2 | San Marchi 2012 | 21-6-9/21-6-9 weld |  | N-strengthened (21-6-9) | weld | yes | whole joint | GTAW | 21-6-9 |  | gaseous precharge | 0.1 | 72 | 240 | 295 | 21.9 | 0.00033 | tensile | elongation | air | 19 | 16 | 0.842 | moderate loss |  | relative_ratio | no | SAND2012-7321 chapter 2202 Table 4.3.1. 21-6-9 HERF base with 21-6-9 filler, GTA composite weld, heat B83bw. Ref [24]. precharged then tested
SAND-2202-T431-B5-RA | S2 | San Marchi 2012 | 21-6-9/21-6-9 weld |  | N-strengthened (21-6-9) | weld | yes | whole joint | GTAW | 21-6-9 |  | gaseous precharge | 0.1 | 72 | 240 | 295 | 21.9 | 0.00033 | tensile | reduction of area | air | 60 | 50 | 0.833 | moderate loss |  | relative_ratio | no | SAND2012-7321 chapter 2202 Table 4.3.1. 21-6-9 HERF base with 21-6-9 filler, GTA composite weld, heat B83bw. Ref [24]. precharged then tested |  | 0.833
SAND-2202-T431-B6-EL | S2 | San Marchi 2012 | 21-6-9/21-6-9 weld |  | N-strengthened (21-6-9) | weld | yes | whole joint | GTAW | 21-6-9 |  | gaseous precharge | 172 | 72 | 240 | 295 | 21.9 | 0.00033 | tensile | elongation | air | 19 | 17 | 0.895 | moderate loss |  | relative_ratio | no | SAND2012-7321 chapter 2202 Table 4.3.1. 21-6-9 HERF base with 21-6-9 filler, GTA composite weld, heat B83bw. Ref [24]. precharged then tested
SAND-2202-T431-B6-RA | S2 | San Marchi 2012 | 21-6-9/21-6-9 weld |  | N-strengthened (21-6-9) | weld | yes | whole joint | GTAW | 21-6-9 |  | gaseous precharge | 172 | 72 | 240 | 295 | 21.9 | 0.00033 | tensile | reduction of area | air | 60 | 49 | 0.817 | moderate loss |  | relative_ratio | no | SAND2012-7321 chapter 2202 Table 4.3.1. 21-6-9 HERF base with 21-6-9 filler, GTA composite weld, heat B83bw. Ref [24]. precharged then tested |  | 0.817
SAND-2202-T431-A1-EL | S2 | San Marchi 2012 | 21-6-9/308L weld |  | N-strengthened (21-6-9) | weld | yes | whole joint | GTAW | ER308L |  | gaseous in-situ | 69 |  |  | 295 | 21.9 | 0.00033 | tensile | elongation | air | 14 | 14 | 1 | no measurable loss |  | relative_ratio | no | SAND2012-7321 chapter 2202 Table 4.3.1. 21-6-9 HERF base with ER308L filler, GTA composite weld, heat B83aw. Ref [24]. external hydrogen only
SAND-2202-T431-A1-RA | S2 | San Marchi 2012 | 21-6-9/308L weld |  | N-strengthened (21-6-9) | weld | yes | whole joint | GTAW | ER308L |  | gaseous in-situ | 69 |  |  | 295 | 21.9 | 0.00033 | tensile | reduction of area | air | 54 | 57 | 1.056 | no measurable loss |  | relative_ratio | no | SAND2012-7321 chapter 2202 Table 4.3.1. 21-6-9 HERF base with ER308L filler, GTA composite weld, heat B83aw. Ref [24]. external hydrogen only |  | 1.056
SAND-2202-T431-A2-EL | S2 | San Marchi 2012 | 21-6-9/308L weld |  | N-strengthened (21-6-9) | weld | yes | whole joint | GTAW | ER308L |  | gaseous in-situ | 172 |  |  | 295 | 21.9 | 0.00033 | tensile | elongation | air | 14 | 15 | 1.071 | no measurable loss |  | relative_ratio | no | SAND2012-7321 chapter 2202 Table 4.3.1. 21-6-9 HERF base with ER308L filler, GTA composite weld, heat B83aw. Ref [24]. external hydrogen only
SAND-2202-T431-A2-RA | S2 | San Marchi 2012 | 21-6-9/308L weld |  | N-strengthened (21-6-9) | weld | yes | whole joint | GTAW | ER308L |  | gaseous in-situ | 172 |  |  | 295 | 21.9 | 0.00033 | tensile | reduction of area | air | 54 | 61 | 1.13 | no measurable loss |  | relative_ratio | no | SAND2012-7321 chapter 2202 Table 4.3.1. 21-6-9 HERF base with ER308L filler, GTA composite weld, heat B83aw. Ref [24]. external hydrogen only |  | 1.13
SAND-2202-T431-A3-EL | S2 | San Marchi 2012 | 21-6-9/308L weld |  | N-strengthened (21-6-9) | weld | yes | whole joint | GTAW | ER308L |  | gaseous precharge | 0.1 | 45 | 240 | 295 | 21.9 | 0.00033 | tensile | elongation | air | 14 | 12 | 0.857 | moderate loss |  | relative_ratio | no | SAND2012-7321 chapter 2202 Table 4.3.1. 21-6-9 HERF base with ER308L filler, GTA composite weld, heat B83aw. Ref [24]. precharged then tested
SAND-2202-T431-A3-RA | S2 | San Marchi 2012 | 21-6-9/308L weld |  | N-strengthened (21-6-9) | weld | yes | whole joint | GTAW | ER308L |  | gaseous precharge | 0.1 | 45 | 240 | 295 | 21.9 | 0.00033 | tensile | reduction of area | air | 54 | 49 | 0.907 | moderate loss |  | relative_ratio | no | SAND2012-7321 chapter 2202 Table 4.3.1. 21-6-9 HERF base with ER308L filler, GTA composite weld, heat B83aw. Ref [24]. precharged then tested |  | 0.907
SAND-2202-T431-A4-RA | S2 | San Marchi 2012 | 21-6-9/308L weld |  | N-strengthened (21-6-9) | weld | yes | whole joint | GTAW | ER308L |  | gaseous precharge | 69 | 45 | 240 | 295 | 21.9 | 0.00033 | tensile | reduction of area | air | 54 | 43 | 0.796 | significant loss |  | relative_ratio | no | SAND2012-7321 chapter 2202 Table 4.3.1. 21-6-9 HERF base with ER308L filler, GTA composite weld, heat B83aw. Ref [24]. precharged then tested |  | 0.796
SAND-2202-T431-A5-EL | S2 | San Marchi 2012 | 21-6-9/308L weld |  | N-strengthened (21-6-9) | weld | yes | whole joint | GTAW | ER308L |  | gaseous precharge | 0.1 | 72 | 240 | 295 | 21.9 | 0.00033 | tensile | elongation | air | 14 | 12 | 0.857 | moderate loss |  | relative_ratio | no | SAND2012-7321 chapter 2202 Table 4.3.1. 21-6-9 HERF base with ER308L filler, GTA composite weld, heat B83aw. Ref [24]. precharged then tested
SAND-2202-T431-A5-RA | S2 | San Marchi 2012 | 21-6-9/308L weld |  | N-strengthened (21-6-9) | weld | yes | whole joint | GTAW | ER308L |  | gaseous precharge | 0.1 | 72 | 240 | 295 | 21.9 | 0.00033 | tensile | reduction of area | air | 54 | 44 | 0.815 | moderate loss |  | relative_ratio | no | SAND2012-7321 chapter 2202 Table 4.3.1. 21-6-9 HERF base with ER308L filler, GTA composite weld, heat B83aw. Ref [24]. precharged then tested |  | 0.815
SAND-2202-T431-A6-EL | S2 | San Marchi 2012 | 21-6-9/308L weld |  | N-strengthened (21-6-9) | weld | yes | whole joint | GTAW | ER308L |  | gaseous precharge | 172 | 72 | 240 | 295 | 21.9 | 0.00033 | tensile | elongation | air | 14 | 10 | 0.714 | significant loss |  | relative_ratio | no | SAND2012-7321 chapter 2202 Table 4.3.1. 21-6-9 HERF base with ER308L filler, GTA composite weld, heat B83aw. Ref [24]. precharged then tested
SAND-2202-T431-A6-RA | S2 | San Marchi 2012 | 21-6-9/308L weld |  | N-strengthened (21-6-9) | weld | yes | whole joint | GTAW | ER308L |  | gaseous precharge | 172 | 72 | 240 | 295 | 21.9 | 0.00033 | tensile | reduction of area | air | 54 | 44 | 0.815 | moderate loss |  | relative_ratio | no | SAND2012-7321 chapter 2202 Table 4.3.1. 21-6-9 HERF base with ER308L filler, GTA composite weld, heat B83aw. Ref [24]. precharged then tested |  | 0.815
SAND-2201-1 | S2 | San Marchi 2012 | 22-13-5 | C83 | N-strengthened (22-13-5) | bar | no | base metal |  |  |  | gaseous in-situ | 69 |  |  | 295 | 21.9 |  | tensile | reduction of area | helium | 74 | 73 | 0.986 | no measurable loss |  | relative_ratio | no | SAND2012-7321 chapter 2201 Table 3.1.1.1 (22-13-5). As-received bar; no loss. Ref [6,9,18]. | 0.986
SAND-2201-2 | S2 | San Marchi 2012 | 22-13-5 | O76 | N-strengthened (22-13-5) | plate | no | base metal |  |  |  | gaseous precharge | 69 | 50 | 252 | 295 | 21.9 | 0.003 | tensile | reduction of area | air | 67 | 68 | 1.015 | no measurable loss |  | relative_ratio | no | SAND2012-7321 chapter 2201 Table 3.1.1.1 (22-13-5). Annealed plate, precharged 24 MPa 473 K 10.5 d (~50 wppm) then tested in 69 MPa H2; no loss. | 1.015
SAND-2201-3 | S2 | San Marchi 2012 | 22-13-5 | O75 | N-strengthened (22-13-5) | bar | no | base metal |  |  |  | gaseous in-situ | 69 |  |  | 295 | 21.9 | 0.0003 | tensile | reduction of area | air | 66 | 67 | 1.015 | no measurable loss |  | relative_ratio | no | SAND2012-7321 chapter 2201 Table 3.1.1.1 (22-13-5). Warm-worked bar; no loss. Ref [17]. | 1.015
SAND-2201-4 | S2 | San Marchi 2012 | 22-13-5 HERF | O75 | N-strengthened (22-13-5) | bar | no | base metal |  |  |  | gaseous in-situ | 69 |  |  | 295 | 21.9 | 0.0003 | tensile | reduction of area | air | 20 | 29.5 | 1.475 | no measurable loss |  | relative_ratio | no | SAND2012-7321 chapter 2201 Table 3.1.1.1 (22-13-5). HERF; low ductility in both environments. Ref [17]. | 1.475
CASKEY-T3-3-EL | S1 | Caskey 1983 | 310 |  | high-Ni austenitic (310) | unknown | no | base metal |  |  |  | gaseous in-situ | 69 |  |  | 295 | 21.9 |  | tensile | elongation | helium | 67 | 66 | 0.985 | no measurable loss |  | relative_ratio | yes | Caskey DP-1643 Table 3. Condition: annealed. Reference environment 69 MPa helium, not air. stable austenite Composition from Caskey Table A-1 (nominal).
CASKEY-T3-3-RA | S1 | Caskey 1983 | 310 |  | high-Ni austenitic (310) | unknown | no | base metal |  |  |  | gaseous in-situ | 69 |  |  | 295 | 21.9 |  | tensile | reduction of area | helium | 82 | 79 | 0.963 | no measurable loss |  | relative_ratio | yes | Caskey DP-1643 Table 3. Condition: annealed. Reference environment 69 MPa helium, not air. stable austenite Composition from Caskey Table A-1 (nominal). | 0.963
CASKEY-T3-4-EL | S1 | Caskey 1983 | 310 |  | high-Ni austenitic (310) | unknown | no | base metal |  |  |  | gaseous in-situ | 69 |  |  | 295 | 21.9 |  | tensile | elongation | helium | 21 | 24 | 1.143 | no measurable loss |  | relative_ratio | yes | Caskey DP-1643 Table 3. Condition: HERF. Reference environment 69 MPa helium, not air. stable austenite Composition from Caskey Table A-1 (nominal).
CASKEY-T3-4-RA | S1 | Caskey 1983 | 310 |  | high-Ni austenitic (310) | unknown | no | base metal |  |  |  | gaseous in-situ | 69 |  |  | 295 | 21.9 |  | tensile | reduction of area | helium | 71 | 70 | 0.986 | no measurable loss |  | relative_ratio | yes | Caskey DP-1643 Table 3. Condition: HERF. Reference environment 69 MPa helium, not air. stable austenite Composition from Caskey Table A-1 (nominal). | 0.986
SAND-1600-ANN | S2 | San Marchi 2012 | 2507 duplex | S07 | duplex | unknown | no | base metal |  |  |  | gaseous precharge | 138 | 125 | 240 | 295 | 21.9 | 0.0012 | tensile | reduction of area | uncharged | 85 | 46 | 0.541 | significant loss |  | relative_ratio | no | SAND2012-7321 chapter 1600 Table 3.1.1.1. Duplex 2507; precharged 138 MPa H2, 573 K, 240 h to saturation (125 wppm), tested in air. Ref [6]. Annealed. | 0.541
SAND-1600-SH | S2 | San Marchi 2012 | 2507 duplex | S07 | duplex | unknown | no | base metal |  |  |  | gaseous precharge | 138 | 125 | 240 | 295 | 21.9 | 0.0012 | tensile | reduction of area | uncharged | 80 | 25 | 0.312 | significant loss |  | relative_ratio | no | SAND2012-7321 chapter 1600 Table 3.1.1.1. Duplex 2507; precharged 138 MPa H2, 573 K, 240 h to saturation (125 wppm), tested in air. Ref [6]. Strain-hardened. | 0.312
FUKU24-A286-EL | S8 | Fukunaga 2024 | A286 (Fe-base superalloy) |  | precipitation-strengthened (A286) | tube | no | base metal |  |  |  | gaseous in-situ | 70 |  |  | 423 | 149.9 |  | SSRT | elongation | air | 23 | 20 | 0.87 | moderate loss |  | relative_ratio | no | Fukunaga, Engineering Failure Analysis 160 (2024) 108158. SSRT on piping removed from a hydrogen refuelling station after two years of service. Elongation at break, 70 MPa H2 at 150 C vs air.
FUKU24-A286-RA | S8 | Fukunaga 2024 | A286 (Fe-base superalloy) |  | precipitation-strengthened (A286) | tube | no | base metal |  |  |  | gaseous in-situ | 70 |  |  | 423 | 149.9 |  | SSRT | reduction of area | air | 57 | 29 | 0.509 | significant loss | 34.8 | relative_ratio | no | Fukunaga, Engineering Failure Analysis 160 (2024) 108158. SSRT on piping removed from a hydrogen refuelling station after two years of service. Precipitation-strengthened iron-base superalloy, not an austenitic stainless steel; 70 MPa H2 at 150 C vs air. RRA reported as 51%. Nieq 34.8. | 0.509

## Summary
HE-Austenite v0.1 — summary
Gaseous hydrogen only. All figures below are live formulas over the Data sheet.
Counts
Total records | 113
Reduction-of-area rows | 74
Weld rows | 60
Base metal rows | 53
Rows independently re-extracted and matched | 24
Median RRA
Base metal | 0.853
Welds | 0.773
By material family
Family | RA rows | Mean RRA | Rows with significant loss (RRA < 0.80)
300-series (304 type) | 34 | 0.5815588 | 29
300-series (316/317 type) | 14 | 0.9024286 | 3
300-series stabilised (321/347) | 3 | 0.7953333 | 1
N-strengthened (21-6-9) | 14 | 0.9496429 | 1
N-strengthened (22-13-5) | 4 | 1.12275 | 0
duplex | 2 | 0.4265 | 2
high-Ni austenitic (310) | 2 | 0.9745 | 0
precipitation-strengthened (A286) | 1 | 0.509 | 1

## Data dictionary
Column | Meaning | Units / values
record_id | Unique id: source, table, row
source_id | Key into the Sources sheet
source_short | Author and year
alloy | Alloy designation, standardised
heat | Heat or cast id where reported
material_family | Grouping used for analysis
product_form | plate, bar, sheet, tube, weld
is_weld | Gauge section contains weld metal | yes / no
zone | Part of the joint tested | base metal / weld metal / HAZ / whole joint
weld_process | Welding process | GTAW, GMAW, PAW, laser
filler_metal | Filler wire
ferrite_number | Ferrite number where reported | FN
hydrogen_exposure | How hydrogen was introduced | gaseous in-situ / gaseous precharge
h2_pressure_MPa | Hydrogen gas pressure | MPa
hydrogen_content_wppm | Hydrogen content | wt ppm
charging_time_h | Precharging duration | hours
test_temperature_K | Test temperature | K
test_temperature_C | Test temperature | deg C
strain_rate_per_s | Nominal strain rate | 1/s
test_type | Test method | tensile / SSRT
property_name | Property measured
reference_environment | What hydrogen is compared against | air / helium / nitrogen / argon / uncharged
property_reference | Value in the reference environment | % or MPa
property_h2 | Value in or after hydrogen | % or MPa
relative_ratio | property_h2 / property_reference | 1.0 = no loss
embrittlement_flag | Banding of relative_ratio | no measurable loss >=0.95 / moderate 0.80-0.95 / significant <0.80
ni_equivalent | Nickel equivalent (Hirayama) where composition was reported | wt %
derived | Fields computed rather than reported
verified | Independently re-extracted and matched | yes / no
notes | Source table, conditions, caveats

## Sources
Source id | Citation | Link | Access
S1 | Caskey GR Jr. Hydrogen Compatibility Handbook for Stainless Steels. DP-1643, Savannah River Laboratory, June 1983. | https://www.osti.gov/biblio/5906050 | open
S2 | San Marchi C, Somerday BP (eds). Technical Reference on Hydrogen Compatibility of Materials. SAND2012-7321, Sandia National Laboratories, 2012. | https://h2tools.org/technical-reference | open
S3 | Balch DK, San Marchi C, et al. Effect of hydrogen on tensile strength and ductility of multipass 304L/308L welds. PVP2015-45591, ASME, 2015. |  | paywalled
S4 | Michler T, Lee Y, Gangloff RP, Naumann J. Influence of macro segregation on hydrogen environment embrittlement of SUS 316L. Int J Hydrogen Energy 34(7) 2009: 3201-3209. | https://doi.org/10.1016/j.ijhydene.2009.02.015 | paywalled
S5 | Nakamura J, Okazaki S, Matsunaga H, Matsuoka S. SSRT and fatigue life properties of 317L weld metal in high-pressure hydrogen gas. Trans JSME 84(857) 2018 (Japanese). | https://doi.org/10.1299/transjsme.17-00437 | open
S6 | Younes CM, Steele AM, Nicholson JA, Barnett CJ. Influence of hydrogen content on the tensile properties and fracture of austenitic stainless steel welds. Int J Hydrogen Energy 38 2013: 4864-4876. |  | paywalled
S7 | Iyer KJL. The influence of hydrogen on the mechanical properties and structure of a stable 304 stainless steel. Canadian Metallurgical Quarterly, 1989. |  | paywalled
S8 | Fukunaga A. Hydrogen embrittlement behaviors during SSRT tests in gaseous hydrogen for cold-worked type 316 and A286 used in hydrogen refueling stations. Eng Failure Analysis 160 (2024) 108158. | https://doi.org/10.1016/j.engfailanal.2024.108158 | paywalled
S9 | Matsuoka S, Yamabe J, Matsunaga H. Hydrogen-induced ductility loss of austenitic stainless steels for SSRT in high-pressure hydrogen gas. Solid State Phenomena 258 (2017) 259-264. | https://doi.org/10.4028/www.scientific.net/SSP.258.259 | paywalled

## Extraction log
Source | Status | Reason
Caskey DP-1643 | extracted | Tables 3, 6, 10, 11; compositions from Table A-1. Remaining data is in figures.
SAND2012-7321 chapters 2101, 2103, 2104, 2201, 2202, 1600 | extracted | Smooth and notched tensile tables plus weld tables.
Balch 2015 | extracted | Table 3, all six weld positions, both orientations.
Nakamura 2018 | extracted | Base metal and 317L weld metal, as-welded and solution-treated.
Michler 2009 | extracted | Table 2, two heats of 316L.
Younes 2013 | extracted | Table 4, RA loss at three hydrogen contents.
Iyer 1989 | extracted | Table 1; charged in Ar-3%H2 gas at 1050 C, so in scope.
Fukunaga 2024 | extracted | 316CW and A286 values given in the text.
Matsuoka 2017 (SSP) | partly extracted | Only the Type 304 room-temperature RRA (0.37) is numeric; the RRA vs Nieq data is figure-only.
Yamabe 2017 | not extracted | RRA appears only in figures. Ten steels with Nieq already computed; the best candidate for digitisation.
Zhang 2013 | not extracted | RRA vs prestrain and Nieq is figure-only.
Hirata 2015 | not extracted | RRA vs delta-ferrite ratio is figure-only. Would be the key gaseous delta-ferrite dataset.
Neuharth 2015 | not extracted | Burst tests with wall-thickness reduction; controls come from the literature rather than paired specimens.
Fu 2020, Zhou 2022/2024, Yun 2023, Choi 2024, Xu 2021, Astafurova 2023, Maritsa 2026, Sabzi 2025 | excluded | Electrochemical or cathodic charging, outside the gaseous-hydrogen scope.